## Sheet1
| Alloy (molar ratio) | Ecorr (mVSCE) | icorr (µA/cm2) | Epit (mVSCE) | ipass (µA/cm2)
Phase I (SEM 2)(Al28.3Fe19.2Mn30.7Si21.8) | Phase I alloy (SEM 2) | -631.9 (±15) | 0.235 (±0.06) | 295 | 44.7
Phase II (SEM 2) (Al29.9Fe27.7Mn23.4Si19.1) | Phase II alloy (SEM 2) | -420.2 (±141) | 0.359 (±0.38) | 127.0 (±161) | 7.5 (±5.06)
Phase III (SEM 2)I (Al13.4Fe26.9Mn23.4Si36.3) | Phase III alloy (SEM 2) | -524.7 (±78) | 0.086 (±0.01) | 352.0 (±38) | 1.6 (±0.34)
| Alloy (molar ratio) | Ecorr (mVSCE) | icorr (µA/cm2) | Epit (mVSCE) | ipass (µA/cm2)
Phase I (SEM)(Al20.3Fe25.5Mn39.1Si15.1) | Phase I alloy (SEM) | -226.1 (±14) | 0.169 (±0.02) | 60.4 (±18) | 3.5 (±0.29)
Phase II (SEM) (Al20.8Fe35.9Mn30.3Si13.0) | Phase II alloy (SEM) | -334.8 (±133) | 0.318 (±0.35) | 61.0 (±17) | 4.5 (±1.69)
Phase III (SEM) (Al9.8Fe36.2Mn27.5Si26.5) | Phase III alloy (SEM) | -289.9 (±125) | 0.184 (±0.13) | 370.5(±58) | 3.0 (±1.75)
| Alloy (molar ratio) | Ecorr (mVSCE) | icorr (µA/cm2) | Epit (mVSCE) | ipass (µA/cm2)
Phase I (TEM) (Al26.7Fe22.0Mn31.4Si19.8) | Phase I alloy (TEM) | -331.2 (±12) | 0.597 (±0.51) | -44.4 (±181) | 3.1 (±2.13)
Phase II (TEM) (Al24.2Fe32.9Mn27.0Si15.9) | Phase II alloy (TEM) | -346.8 (±91) | 0.338 (±0.05) | 0.4 (±11) | 2.0 (±0.83)
Phase III (TEM) (Al11.7Fe27.4Mn23.6Si37.3) | Phase III alloy (TEM) | -404.9 | 1.027